## CTAB_dinamica
nome | Mctab | Qctab | Mau | Qau | Mag | Qag | Maa | Qaa | Qseed | Mhcl | Qhcl
T1 | 0.1 | 23700 | 0.01 | 2000 | 0.01 | 300 | 0.1 | 200 | 100 | 0 | 0
T2 | 0.1 | 23700 | 0.01 | 2000 | 0.01 | 350 | 0.1 | 200 | 100 | 0 | 0
T3 | 0.1 | 23700 | 0.01 | 2000 | 0.01 | 400 | 0.1 | 200 | 100 | 0 | 0
C1 | 0.2 | 23700 | 0.01 | 2000 | 0.01 | 300 | 0.1 | 200 | 100 | 0 | 0
C2 | 0.3 | 23700 | 0.01 | 2000 | 0.01 | 300 | 0.1 | 200 | 100 | 0 | 0
C3 | 0.4 | 23700 | 0.01 | 2000 | 0.01 | 300 | 0.1 | 200 | 100 | 0 | 0
AC1 | 0.4 | 23700 | 0.01 | 2000 | 0.01 | 300 | 0.1 | 250 | 100 | 0 | 0
AC2 | 0.4 | 23700 | 0.01 | 2000 | 0.01 | 300 | 0.1 | 300 | 100 | 0 | 0
AC3 | 0.4 | 23700 | 0.01 | 2000 | 0.01 | 300 | 0.1 | 400 | 100 | 0 | 0
S1 | 0.4 | 23700 | 0.01 | 2000 | 0.01 | 300 | 0.1 | 400 | 25 | 0 | 0
S2 | 0.4 | 23700 | 0.01 | 2000 | 0.01 | 300 | 0.1 | 400 | 50 | 0 | 0
S3 | 0.4 | 23700 | 0.01 | 2000 | 0.01 | 300 | 0.1 | 400 | 75 | 0 | 0
S4 | 0.4 | 23700 | 0.01 | 2000 | 0.01 | 300 | 0.1 | 400 | 35 | 0 | 0
H1 | 0.4 | 23700 | 0.01 | 2000 | 0.01 | 300 | 0.1 | 400 | 100 | 19 | 100
H2 | 0.4 | 23700 | 0.01 | 2000 | 0.01 | 300 | 0.1 | 400 | 100 | 19 | 200
H3 | 0.4 | 23700 | 0.01 | 2000 | 0.01 | 300 | 0.1 | 400 | 100 | 19 | 300
H4 | 0.4 | 23700 | 0.01 | 2000 | 0.01 | 300 | 0.1 | 400 | 100 | 19 | 10
H5 | 0.4 | 23700 | 0.01 | 2000 | 0.01 | 300 | 0.1 | 400 | 100 | 19 | 20

## CTAB_sigma
nome | Mctab | Qctab | Mau | Qau | Mag | Qag | Maa | Qaa | Qseed | Mhcl | Qhcl
TA1 | 0.1 | 12000 | 0.01 | 1000 | 0.01 | 150 | 0.01 | 960 | 50 | 0 | 0
TA2 | 0.1 | 12000 | 0.01 | 1000 | 0.01 | 150 | 0.01 | 1000 | 50 | 0 | 0
TA3 | 0.1 | 12000 | 0.01 | 1000 | 0.01 | 150 | 0.01 | 1160 | 50 | 0 | 0
TA4 | 0.1 | 12000 | 0.01 | 1000 | 0.01 | 150 | 0.01 | 1020 | 50 | 0 | 0
TP1 | 0.1 | 12000 | 0.01 | 1000 | 0.01 | 200 | 0.01 | 1160 | 50 | 0 | 0
TP2 | 0.1 | 12000 | 0.01 | 1000 | 0.01 | 300 | 0.01 | 1160 | 50 | 0 | 0
TP3 | 0.1 | 12000 | 0.01 | 1000 | 0.01 | 400 | 0.01 | 1160 | 50 | 0 | 0
TP4 | 0.1 | 12000 | 0.01 | 1000 | 0.01 | 500 | 0.01 | 1160 | 50 | 0 | 0
TP5 | 0.1 | 12000 | 0.01 | 1000 | 0.01 | 600 | 0.01 | 1160 | 50 | 0 | 0
TS1 | 0.1 | 12000 | 0.01 | 1000 | 0.01 | 400 | 0.01 | 1160 | 75 | 0 | 0
TS2 | 0.1 | 12000 | 0.01 | 1000 | 0.01 | 400 | 0.01 | 1160 | 100 | 0 | 0
TS3 | 0.1 | 12000 | 0.01 | 1000 | 0.01 | 400 | 0.01 | 1160 | 125 | 0 | 0
TS4 | 0.1 | 12000 | 0.01 | 1000 | 0.01 | 400 | 0.01 | 1160 | 150 | 0 | 0
TS5 | 0.1 | 12000 | 0.01 | 1000 | 0.01 | 400 | 0.01 | 1160 | 175 | 0 | 0

## Todos
Amostra | Mctab | Qctab | Mau | Qau | Mag | Qag | Maa | Qaa | Qseed | Mhcl | Qhcl
T1 | 0.1 | 23700 | 0.01 | 2000 | 0.01 | 300 | 0.1 | 200 | 100 | 0 | 0
T2 | 0.1 | 23700 | 0.01 | 2000 | 0.01 | 350 | 0.1 | 200 | 100 | 0 | 0
T3 | 0.1 | 23700 | 0.01 | 2000 | 0.01 | 400 | 0.1 | 200 | 100 | 0 | 0
C1 | 0.2 | 23700 | 0.01 | 2000 | 0.01 | 300 | 0.1 | 200 | 100 | 0 | 0
C2 | 0.3 | 23700 | 0.01 | 2000 | 0.01 | 300 | 0.1 | 200 | 100 | 0 | 0
C3 | 0.4 | 23700 | 0.01 | 2000 | 0.01 | 300 | 0.1 | 200 | 100 | 0 | 0
AC1 | 0.4 | 23700 | 0.01 | 2000 | 0.01 | 300 | 0.1 | 250 | 100 | 0 | 0
AC2 | 0.4 | 23700 | 0.01 | 2000 | 0.01 | 300 | 0.1 | 300 | 100 | 0 | 0
AC3 | 0.4 | 23700 | 0.01 | 2000 | 0.01 | 300 | 0.1 | 400 | 100 | 0 | 0
S1 | 0.4 | 23700 | 0.01 | 2000 | 0.01 | 300 | 0.1 | 400 | 25 | 0 | 0
S2 | 0.4 | 23700 | 0.01 | 2000 | 0.01 | 300 | 0.1 | 400 | 50 | 0 | 0
S3 | 0.4 | 23700 | 0.01 | 2000 | 0.01 | 300 | 0.1 | 400 | 75 | 0 | 0
S4 | 0.4 | 23700 | 0.01 | 2000 | 0.01 | 300 | 0.1 | 400 | 35 | 0 | 0
H1 | 0.4 | 23700 | 0.01 | 2000 | 0.01 | 300 | 0.1 | 400 | 100 | 19 | 100
H2 | 0.4 | 23700 | 0.01 | 2000 | 0.01 | 300 | 0.1 | 400 | 100 | 19 | 200
H3 | 0.4 | 23700 | 0.01 | 2000 | 0.01 | 300 | 0.1 | 400 | 100 | 19 | 300
H4 | 0.4 | 23700 | 0.01 | 2000 | 0.01 | 300 | 0.1 | 400 | 100 | 19 | 10
H5 | 0.4 | 23700 | 0.01 | 2000 | 0.01 | 300 | 0.1 | 400 | 100 | 19 | 20
TA1 | 0.1 | 12000 | 0.01 | 1000 | 0.01 | 150 | 0.01 | 960 | 50 | 0 | 0
TA2 | 0.1 | 12000 | 0.01 | 1000 | 0.01 | 150 | 0.01 | 1000 | 50 | 0 | 0
TA3 | 0.1 | 12000 | 0.01 | 1000 | 0.01 | 150 | 0.01 | 1160 | 50 | 0 | 0
TA4 | 0.1 | 12000 | 0.01 | 1000 | 0.01 | 150 | 0.01 | 1020 | 50 | 0 | 0
TP1 | 0.1 | 12000 | 0.01 | 1000 | 0.01 | 200 | 0.01 | 1160 | 50 | 0 | 0
TP2 | 0.1 | 12000 | 0.01 | 1000 | 0.01 | 300 | 0.01 | 1160 | 50 | 0 | 0
TP3 | 0.1 | 12000 | 0.01 | 1000 | 0.01 | 400 | 0.01 | 1160 | 50 | 0 | 0
TP4 | 0.1 | 12000 | 0.01 | 1000 | 0.01 | 500 | 0.01 | 1160 | 50 | 0 | 0
TP5 | 0.1 | 12000 | 0.01 | 1000 | 0.01 | 600 | 0.01 | 1160 | 50 | 0 | 0
TS1 | 0.1 | 12000 | 0.01 | 1000 | 0.01 | 400 | 0.01 | 1160 | 75 | 0 | 0
TS2 | 0.1 | 12000 | 0.01 | 1000 | 0.01 | 400 | 0.01 | 1160 | 100 | 0 | 0
TS3 | 0.1 | 12000 | 0.01 | 1000 | 0.01 | 400 | 0.01 | 1160 | 125 | 0 | 0
TS4 | 0.1 | 12000 | 0.01 | 1000 | 0.01 | 400 | 0.01 | 1160 | 150 | 0 | 0
TS5 | 0.1 | 12000 | 0.01 | 1000 | 0.01 | 400 | 0.01 | 1160 | 175 | 0 | 0